## Experiments
f_anion | D_Lithium | D_STFSI | Denominator (z = 1) | Denominator (z = f_anion*N) | t (z=1) | t (z=f_anion*N)
0.05 | 4.51e-11 | 1.55e-11 | 6.06e-11 | 1.226e-10 | 0.7442244 | 0.367863
0.1 | 1.02e-11 | 3.6e-13 | 1.056e-11 | 1.38e-11 | 0.9659091 | 0.7391304
0.2 | 3.29e-12 | 3.44e-13 | 3.634e-12 | 1.017e-11 | 0.9053385 | 0.3235005
[7 empty] | N_polymer | 100

## Simulations
System | f_an | D_Li | D_STFSI | t_Li (z=1) | t_Li (z=f*N)
S1 | 0.05 | 116.36 | 3.8589 | 0.967901 | 0.937799
S1 | 0.09 | 125.15 | 3.765 | 0.970795 | 0.902281
S1 | 0.2 | 117.92 | 3.93 | 0.967747 | 0.789502
S2 | 0.05 | 112.57 | 10.84 | 0.912163 | 0.83851
S2 | 0.09 | 105.49 | 10.98 | 0.905727 | 0.727427
S2 | 0.2 | 97.46 | 8.82 | 0.917012 | 0.58005
S3 | 0.05 | 106.18 | 51.42 | 0.673731 | 0.50799
S3 | 0.09 | 104.69 | 41.04 | 0.718383 | 0.414722
S3 | 0.2 | 101.79 | 19.033 | 0.842472 | 0.400663